## Sheet1
Probeta iD | Descripción | Slump | Fecha de moldeo | Fecha de rotura | Edad | DIA (cm) | Altura (cm) | Peso (kg) | Densidad (kg/m3) | Rotura (ton) | Resistencia (kg/cm2)
27 | H21 CONV LEM4 | 17 | 44215 | 44218 | 3 | 10 | 20 | 3.78 | 2406.423 | 18.5 | 235.5493
28 | H21 CONV LEM4 | 17 | 44215 | 44218 | 3 | 10 | 20 | 3.76 | 2393.69 | 18.4 | 234.2761
29 | H21 CONV LEM4 | 17 | 44215 | 44222 | 7 | 10 | 20 | 3.81 | 2425.521 | 21 | 267.3803
30 | H21 CONV LEM4 | 17 | 44215 | 44222 | 7 | 10 | 20 | 3.76 | 2393.69 | 19.6 | 249.555
31 | H21 CONV LEM4 | 17 | 44215 | 44222 | 7 | 15 | 30 | 13 | 2452.165 | 36.8 | 208.2454
32 | H21 CONV LEM4 | 17 | 44215 | 44229 | 14 | 10 | 20 | 3.82 | 2431.888 | 22.2 | 282.6592
33 | H21 CONV LEM4 | 17 | 44215 | 44229 | 14 | 10 | 20 | 3.83 | 2438.254 | 21.1 | 268.6535
34 | H21 CONV LEM4 | 17 | 44215 | 44229 | 14 | 15 | 30 | 13.54 | 2554.024 | 46.5 | 263.1362
35 | H21 CONV LEM4 | 17 | 44215 | 44243 | 28 | 10 | 20 | 3.75 | 2387.324 | 38.63 | 491.8524
36 | H21 CONV LEM4 | 17 | 44215 | 44243 | 28 | 15 | 30 | 12.65 | 2386.145 | 48.03 | 271.7942